## DFN1006-2
Material Composition Data Sheet
Contact Information
Contact name: Daisy Wang
Email address: Daisy.Wang@mccsemi.com
Manufacturer | Total mass of component specified in (g) | Package | Material name | Substance name | CAS NO | Content( %) | Substance mass (mg)
MCC | 0.001100006 | DFN1006-2 | Lead Frame | Copper | 7440-50-8 | 96.72 | 0.40623
|  |  |  | Iron | 7439-89-6 | 2.5 | 0.0105
|  |  |  | Nickel | 7440-02-0 | 0.6 | 0.00252
|  |  |  | Zinc | 7440-66-6 | 0.12 | 0.000504
|  |  |  | Palladium | 7440-5-3 | 0.05 | 0.00021
|  |  |  | Gold | 7440-57-5 | 0.01 | 4.2e-05
|  |  | Wire | Gold | 7440-57-5 | 100 | 0.08
|  |  | Wafer | Silicon | 7440-21-3 | 100 | 0.1
|  |  | Epoxy | Silver | 7440-22-4 | 82.95 | 0.08295
|  |  |  | Acrylate monomer | Trade secret | 10 | 0.01
|  |  |  | Polybutadiene diacrylate | Trade secret | 5 | 0.005
|  |  |  | Bismaleimide resin | Trade secret | 2 | 0.002
|  |  |  | Epoxy resin | Trade secret | 0.05 | 5e-05
|  |  | Mold Compound | Epoxy Resin | Trade secret | 6 | 0.024
|  |  |  | Phenolic Resin | Trade secret | 3 | 0.012
|  |  |  | Carbon Black | 1333-86-4 | 0.1 | 0.0004
|  |  |  | Amorphous silica | 60676-86-0 | 89.9 | 0.3596
|  |  |  | Crystal silica | 14808-60-7 | 1 | 0.004
[6 empty] | Total mass (mg) | 1.100006
Materials Disclosure Disclaimer: Even though all possible efforts have been made to provide you with the information, It is for guidance only and we
cannot guarantee to its accuracy or completeness.