## RB751S-40DP
Material Composition Data Sheet
Contact Information
Contact name:daisy wang
Email address:daisy.wang@mccsemi.com
Manufacturer | Total mass of component specified in (g) | Package | P/N | Material name | Substance name | CAS NO | Content( %) | Substance mass (mg)
MCC | 0.00018881916 | 0201 | RB751S-40DP | Epoxy | Silver | 7440-22-4 | 79.97% | 0.00223916
[5 empty] | Modified Epoxy Resin | Proprietary | 4% | 0.000112
[5 empty] | 2-(2-Ethoxyethoxy)ethyl acetate | 112-15-2 | 4% | 0.000112
[5 empty] | 3,3'-Sulphonyldianiline | 599-61-1 | 2% | 5.6e-05
[5 empty] | others | Proprietary | 10.03% | 0.0003
|  |  |  | Die | Silicon | 7440-21-3 | 100% | 0.015
|  |  |  | LEADFRAME | Copper ( Cu ) | 7440-50-8 | 99.18% | 0.0872784
[5 empty] | Chromium ( Cr ) | 7440-47-3 | 0.27% | 0.0002376
[5 empty] | Tin ( Sn ) | 7440-31-5 | 0.25% | 0.00022
[5 empty] | Zinc ( Zn ) | 7440-66-6 | 0.22% | 0.0001936
[5 empty] | Silver ( Ag ) | 7440-22-4 | 0.08% | 7.04e-05
|  |  |  | MOLD COMPOUND | Epoxy Resin | 29690-82-2 | 10% | 0.008
[5 empty] | hardener | Trade secret | 10% | 0.008
[5 empty] | Metal Hydroxide | Trade secret | 3% | 0.0024
[5 empty] | Carbon black | 1333-86-4 | 0.5% | 0.0004
[5 empty] | SiO2 | 60676-86-0 | 76.5% | 0.0612
|  |  |  | WIRE | Gold | 7440-57-5 | 99.99% | 0.0029997
[5 empty] | others | / | 0.01% | 3e-07
[7 empty] | Total mass (mg) | 0.18881916
Materials Disclosure Disclaimer: Even though all possible efforts have been made to provide you with the information, It is for guidance only and we
cannot guarantee to its accuracy or completeness.