## sheet1 -1
Contact Information
Contact name:Daisy Wang
Email address:Daisy Wang@mccsemi.com
Manufacturer | Total mass of component specified in (g) | Package | Material name | Substance name | CAS NO | Content( %) | Substance mass (mg)
MCC | 303.8 | C2 | Chip | Si | 7440-21-3 | 93.45 | 757.8795
|  |  |  | Pb | 7439-92-1 | 3.5 | 28.385
|  |  |  | SiO2 | 7631-86-9 | 2.4 | 19.464
|  |  |  | Al2O3 | 1344-28-1 | 0.5 | 4.055
|  |  |  | Au | 7440-57-5 | 0.03 | 0.2433
|  |  |  | Ni | 7440-02-0 | 0.07 | 0.5677
|  |  |  | Others | ------ | 0.05 | 0.4055
|  |  | Solder Perform(SnAgCu) | Pb | 7439-92-1 | 92.5 | 1017.5
|  |  |  | Sn | 7440-31-5 | 5 | 55
|  |  |  | Ag | 7440-22-4 | 2.5 | 27.5
|  |  | Solder Perform(SnSb) | Sn | 7440-31-5 | 95 | 369.55
|  |  |  | Sb | 7440-36-0 | 5 | 19.45
|  |  | Electrode | Cu | 7440-50-8 | 99.9 | 25974
|  |  |  | Others | ------ | 0.1 | 26
|  |  | Copper plate | Cu | 7440-50-8 | 99.9 | 140359.5
|  |  |  | Others | ------ | 0.1 | 140.5
|  |  | DBC | Al2O3 | 1344-28-1 | 96.5 | 24125
|  |  |  | SiO2 | 14808-60-7 | 2.25 | 562.5
|  |  |  | MgO | 1309-48-4 | 1.25 | 312.5
|  |  | Shell | PBT Resin | 26062-94-2 | 70 | 45500
|  |  |  | Plame retardant | 84852-53-9 | 8 | 5200
|  |  |  | Sb2O3 | 1309-64-4 | 3 | 1950
|  |  |  | Glass Fiber | 65997-17-3 | 10 | 6500
|  |  |  | Antioxidant | 6638-19-8 | 9 | 5850
|  |  | Al wire | Al | 7429-90-5 | 99.99 | 7999.2
|  |  |  | Others | ------ | 0.01 | 0.8
|  |  | Silicone Gel | Silicone Resin | 67763-03-5 | 5 | 1850
|  |  |  | Silicone Oil | 63148-62-9 | 94.5 | 34965
|  |  |  | Others | ------ | 0.5 | 185
[6 empty] | Total Mass | 303800