## sheet1 -1
Contact Information
Contact name:Daisy Wang
Email address:Daisy Wang@mccsemi.com
Manufacturer | Total mass of component specified in (g) | Package | Material name | Substance name | CAS NO | Content( %) | Substance mass (mg)
MCC | 0.00054772 | CSP1006-2 | Chip | Silicon (Si) | 7440-21-3 | 98.8 | 0.0375
|  |  |  | Aluminum (Al) | 7429-90-5 | 1.2
|  |  | Plating Cu | CuO | 1317-38-0/ 7758-99-8 | 100 | 0.0194
|  |  | Bump | others | Trade secret | 2.5 | 0.00014
|  |  |  | Cu | 7440-50-8 | 97.5
|  |  | Epoxy Resin Molding Compound | Solid Epoxy Resin-01 | Trade secret | 0.7 | 0.49051
|  |  |  | Solid Epoxy Resin-02 | Trade secret | 0.8
|  |  |  | Carbon black | 1333-86-4 | 0.5
|  |  |  | Amorphous silica | 60676-86-0 | 95
|  |  |  | Hardener | Trade secret | 3
|  |  | outside lead finish | Methanesulfonic acid | 75-75-2 | 3.75 | 0.00017
|  |  |  | H2O | 7732-18-5 | 36.25
|  |  |  | Stannous methanesulfonate | 53408-94-9 | 60
[6 empty] | Total Mass | 0.54772