## DFN1006-2
Material Composition Data Sheet
Contact Information
Contact name: Jason Gao
Email address: Jgao@mstelectronic.com.tw
Manufacturer | Total mass of component specified in (g) | Package | Material name | Substance name | Content( %) | Substance mass (mg)
MCC | 0.0011 | DFN1006-2 | Lead Frame | Copper | 96.69% | 0.3
|  |  |  | Iron | 2.5%
|  |  |  | Nickel | 0.6%
|  |  |  | Phosphorous | 0.02%
|  |  |  | Zinc | 0.12%
|  |  |  | Lead | 0.01%
|  |  |  | Palladium | 0.05%
|  |  |  | Gold | 0.01%
|  |  | Wire | Gold | 100% | 0.08
|  |  | Wafer | Silicon | 100% | 0.1
|  |  | Mold Compound | Epoxy Resin | 4.81% | 0.5
|  |  |  | Phenolic Resin | 2.4%
|  |  |  | Carbon Black | 0.08%
|  |  |  | Amorphous silica | 73.92%
|  |  |  | Crystal silica | 0.8%
|  |  |  | Silver | 16.59%
|  |  |  | Other | 1.4%
|  |  | Plating | Tin | 100% | 0.12
[5 empty] | Total mass (mg) | 1.1
Materials Disclosure Disclaimer: Even though all possible efforts have been made to provide you with the information, It is for guidance only and we
cannot guarantee to its accuracy or completeness.