## DFN1006-2L
Material Composition Data Sheet
Contact Information
Contact name: Daisy Wang
Email address: Daisy.Wang@mccsemi.com
Manufacturer | Total mass of component specified in (g) | Package | Material name | Substance name | CAS. NO | Content( %) | Substance mass (mg)
MCC | 0.00095 | DFN1006-2L | Lead Frame | Cu | 7440-50-8 | 97.21 | 0.4782732
|  |  |  | Fe | 7439-89-6 | 2.5 | 0.0123
|  |  |  | P | 7723-14-0 | 0.12 | 0.0005904
|  |  |  | Zn | 7440-66-6 | 0.12 | 0.0005904
|  |  |  | Ag | 7440-22-4 | 0.05 | 0.000246
|  |  | Wire | Copper | 7440-50-8 | 96.5 | 0.00193
|  |  |  | Palladium | 7440-05-3 | 3.5 | 7e-05
|  |  | Epoxy | Ag | 7440-22-4 | 80 | 0.0056
|  |  |  | Others | ------ | 20 | 0.0014
|  |  | Wafer | Si | 7440-21-3 | 100 | 0.044
|  |  | Mold Compound | Epoxy Resin | Trade secret | 8.5 | 0.03281
|  |  |  | Phenol Resin | Trade secret | 4 | 0.01544
|  |  |  | Silica(Amorphous) A | 60676-86-0 | 78.5 | 0.30301
|  |  |  | Silica(Amorphous) B | 7631-86-9 | 8.5 | 0.03281
|  |  |  | Carbon Black | 1333-86-4 | 0.5 | 0.00193
|  |  | Lead Finish | Tin | 7440-31-5 | 100 | 0.019
[6 empty] | Total mass (mg) | 0.95
Materials Disclosure Disclaimer: Even though all possible efforts have been made to provide you with the information, It is for guidance only and we
cannot guarantee to its accuracy or completeness.