## sheet1
Contact Information
Contact name:Daisy Wang
Email address:Daisy Wang@mccsemi.com
Manufacturer | Total mass of component specified in (g) | Package | Material name | Substance name | CAS NO | Content( %) | Substance mass (mg)
MCC | 0.00289 | DFN1610-2 | chip | Si | 7440-21-3 | 95.5 | 0.204
|  |  |  | Al | 7429-90-5 | 4.5
|  |  | Epoxy | silver | 7440-22-4 | 75 | 0.026
|  |  |  | Epoxy Resin | Trade Secret | 22
|  |  |  | Curing agent | Trade Secret | 3
|  |  | Wire | Cu | 7440-50-8 | 95.5 | 0.6
|  |  |  | Pd | 7440-05-3 | 2.5
|  |  |  | Others | / | 2
|  |  | Lead frame | Cu | 7440-50-8 | 95.07 | 0.26
|  |  |  | Ni | 7440-02-0 | 3.2
|  |  |  | Si | 7440-21-3 | 0.725
|  |  |  | Mg | 7439-95-4 | 0.175
|  |  |  | Ni | 7440-02-0 | 0.8
|  |  |  | Pd | 7440-05-3 | 0.02
|  |  |  | Au | 7440-57-5 | 0.01
|  |  | Compound | Epoxy Resin | Trade Secret | 7.5 | 1.8
|  |  |  | Phenol Resin | Trade Secret | 2
|  |  |  | Silica(Amorphous) A | 60676-86-0 | 75
|  |  |  | Silica(Amorphous) B | 7631-86-9 | 15
|  |  |  | Carbon Black | 1333-86-4 | 0.5
[6 empty] | Total Mass | 2.89