## DFN1616-6
Material Composition Data Sheet
Contact Information
Contact name: Jason Gao
Email address: Jgao@mccsemi.com
Manufacturer | Total mass of component specified in (g) | Package | Material name | Substance name | CAS NO | Content( %) | Substance mass (mg)
MCC | 0.004212 | DFN1616-6 | Lead Frame | Tin | 7440-31-5 | 0.27% | 0.0033777
|  |  |  | Zinc | 7440-66-6 | 0.26% | 0.0032526
|  |  |  | Chromium | 7440-47-3 | 0.3% | 0.003753
|  |  |  | Copper | 7440-50-8 | 97.86% | 1.224259875
|  |  |  | Nickel | 7440-02-0 | 1.25% | 0.0156375
|  |  |  | Palladium | 7440-05-3 | 0.0375% | 0.000469125
|  |  |  | Gold | 7440-57-5 | 0.02% | 0.0002502
|  |  | Wire | Gold | 7440-57-5 | 100% | 0.029
|  |  | Wafer | Si | 7440-21-3 | 99.85% | 0.0808785
|  |  |  | Al | 7429-90-5 | 0.15% | 0.0001215
|  |  | Epoxy | Silver | 7440-22-4 | 86% | 0.1075
|  |  |  | Other | Trade secret | 14% | 0.0175
|  |  | Mold Compound | Epoxy Resin | Trade secret | 2% | 0.05452
|  |  |  | Phenol Resin | Trade secret | 2% | 0.05452
|  |  |  | Silica(Amorphous) A | 60676-86-0 | 89% | 2.42614
|  |  |  | Silica(Amorphous) B | 7631-86-9 | 5% | 0.1363
|  |  |  | Other | Trade secret | 1% | 0.02726
|  |  |  | Carbon Black | 1333-86-4 | 1% | 0.02726
[6 empty] | Total mass (mg) | 4.212
Materials Disclosure Disclaimer: Even though all possible efforts have been made to provide you with the information, It is for guidance only and we
cannot guarantee to its accuracy or completeness.