## sheet
Contact Information
Contact name:Daisy Wang
Email address:Daisy Wang@mccsemi.com
Manufacturer | Total mass of component specified in (g) | Package | Material name | Substance name | CAS NO | Content( %) | Substance mass (mg)
MCC | 0.004212 | DFN1616-6L | Lead Frame | Tin | 7440-31-5 | 0.27 | 0.0033777
|  |  |  | Zinc | 7440-66-6 | 0.26 | 0.0032526
|  |  |  | Chromium | 7440-47-3 | 0.3 | 0.003753
|  |  |  | Copper | 7440-50-8 | 97.8625 | 1.224259875
|  |  |  | Nickel | 7440-02-0 | 1.25 | 0.0156375
|  |  |  | Palladium | 7440-05-3 | 0.0375 | 0.000469125
|  |  |  | Gold | 7440-57-5 | 0.02 | 0.0002502
|  |  | Epoxy | Silver | 7440-22-4 | 86 | 0.1075
|  |  |  | Carbocyclic acrylate | Trade Secret | 10 | 0.0125
|  |  |  | Bismaleimide resin | Trade Secret | 1 | 0.00125
|  |  |  | Acrylate | Trade Secret | 1 | 0.00125
|  |  |  | Additive | Trade Secret | 1 | 0.00125
|  |  |  | Substituted silane | Trade Secret | 0.5 | 0.000625
|  |  |  | Methylacrylic acid，Pd（2+）salt | Trade Secret | 0.5 | 0.000625
|  |  | Wire | Gold | 7440-57-5 | 100 | 0.029
|  |  | Compound | Epoxy Resin A | Trade secret | 1 | 0.02726
|  |  |  | Epoxy Resin B | Trade secret | 1 | 0.02726
|  |  |  | Phenol Resin A | Trade secret | 1 | 0.02726
|  |  |  | Phenol Resin B | Trade secret | 1 | 0.02726
|  |  |  | Silica(Amorphous) A | 60676-86-0 | 89 | 2.42614
|  |  |  | Silica(Amorphous) B | 7631-86-9 | 5 | 0.1363
|  |  |  | Metal Hydroxide | Trade secret | 1 | 0.02726
|  |  |  | Carbon Black | 1333-86-4 | 1 | 0.02726
|  |  | Die | Si | 7440-21-3 | 99.85 | 0.081
|  |  |  | Al | 7429-90-5 | 0.15 | 0
[6 empty] | Total Mass | 4.212