## sheet1 -1
Contact Information
Contact name:Daisy Wang
Email address:Daisy Wang@mccsemi.com
Manufacturer | Total mass of component specified in (g) | Package | Material name | Substance name | CAS NO | Content( %) | Substance mass (mg)
MCC | 0.0064 | DFN2020-3L | Die | Si | 7440-21-3 | 99.85 | 0.31952
|  |  |  | Al | 7429-90-5 | 0.15 | 0.00048
|  |  | Lead Frame | Cu | 7440-50-8 | 96.94 | 3.0028
|  |  |  | Fe | 7439-89-6 | 2.6 | 0.080538
|  |  |  | P | 7723-14-0 | 0.15 | 0.0046464
|  |  |  | Pb | 7439-92-1 | 0.03 | 0.00092928
|  |  |  | Ag | 7440-22-4 | 0.08 | 0.0024781
|  |  |  | Zn | 7440-66-6 | 0.2 | 0.0061952
|  |  | Wire | Cu | 7440-50-8 | 99.99 | 0.12799
|  |  |  | impurities | others | 0.01 | 0
|  |  | Epoxy | Silver | 7440-22-4 | 60 | 0.1152
|  |  |  | epoxy resin | Trade secret | 25 | 0.048
|  |  |  | 1,4-Butanediol diglycidyl ether | 2425-79-8 | 10 | 0.0192
|  |  |  | aromatic polyamide | Trade secret | 5 | 0.0096
|  |  | Compound | Epoxy resin | Trade secret | 10 | 0.23104
|  |  |  | Phenol Resin | Trade Secret | 5 | 0.11552
|  |  |  | Silica（Amorphous）A | 60676-86-0 | 74 | 1.7097
|  |  |  | Silica（Amorphous）B | 7631-86-9 | 10 | 0.23104
|  |  |  | Metal Hydroxide | Trade Secret | 0.8 | 0.018483
|  |  |  | Carbon Black | 1333-86-4 | 0.2 | 0.0046208
|  |  | Plating | Tin | 7440-31-5 | 99.99 | 0.35196
|  |  |  | Others | / | 0.01 | 3.52e-05
[6 empty] | Total Mass | 6.4