## DFN2020-6LE
Material Composition Data Sheet
Contact Information
Contact name: Woods zhang
Email address: woods.zhang@mccsemi.com
Manufacturer | Total mass of component specified in (g) | Package | Material name | Substance name | Content( %) | Substance mass (mg)
MCC | 0.00978 | DFN2020-6LE | Lead Frame | Copper | 97.21% | 4.041
|  |  |  | Iron | 2.5%
|  |  |  | Zinc | 0.12%
|  |  |  | Silver | 0.05%
|  |  |  | Others | 0.12%
|  |  | Au Wire | Au | 99.99% | 0.009
|  |  |  | Others | 0.01%
|  |  | Cu Wire | Copper | 99.99% | 0.093
|  |  |  | Others | 0.01%
|  |  | Wafer | Silicon | 99.65% | 0.306
|  |  |  | Others | 0.35%
|  |  | Mold Compound | Epoxy Resin | 8.39% | 5.241
|  |  |  | Phenolic Resin | 3.95%
|  |  |  | Carbon Black | 0.49%
|  |  |  | Silica(Amorphous) A | 77.51%
|  |  |  | Silica(Amorphous) B | 8.39%
|  |  |  | Others | 1.26%
|  |  | Plating | Tin | 99.99% | 0.09
|  |  |  | Others | 0.01%
[5 empty] | Total mass (mg) | 9.78
Materials Disclosure Disclaimer: Even though all possible efforts have been made to provide you with the information, It is for guidance only and we
cannot guarantee to its accuracy or completeness.