## sheet1
Contact Information
Contact name:Daisy Wang
Email address:Daisy Wang@mccsemi.com
Manufacturer | Total mass of component specified in (g) | Package | Material name | Substance name | CAS NO | Content( %) | Substance mass (mg)
MCC | 0.010163 | DFN2020-6S | Die | Si | 7440-21-3 | 99.85 | 0.427
|  |  |  | Al | 7429-90-5 | 0.15
|  |  | Lead Frame | Cu | 7440-50-8 | 96.521 | 4.437
|  |  |  | Fe | 7439-89-6 | 2.3
|  |  |  | P | 7723-14-0 | 0.019
|  |  |  | Zn | 7440-66-6 | 0.15
|  |  |  | Pb | 7439-92-1 | 0.01
|  |  |  | Ag | 7440-22-4 | 1
|  |  | Epxoy | Silver >= 99,9 % Ag as powder (>100nm<1mm ) classified for environment | 7440-22-4 | 79.4 | 0.589
|  |  |  | Carbonic Ester | Trade Secret | 5
|  |  |  | 2-(2-Ethoxyethoxy)ethyl acetate | 112-15-2 | 5
|  |  |  | Butadiene, acrylonitrile polymer, carboxy-terminated, polymer with bisphenol A and epichlorohydrin | 68610-41-3 | 5
|  |  |  | Substituted Maleimide | Trade Secret | 5
|  |  |  | A mixture of: 4-allyl-2,6-bis (2,3-epoxypropyl)phenol; 4-allyl-6-[3-[6-[3-[6-[3-(4-allyl-2,6-bis(2,3- epoxypropyl)phenoxy)-2-hydroxypropyl]-4-allyl-2- (2,3-epoxypropyl)phenoxy]-2-hydroxypropyl]-4-allyl- 2-(2,3-epoxypropyl)phenoxy]-2-hydroxypropyl]-2- (2,3-epoxypropyl)phenol; 4-allyl-6-[3-(4-allyl-2,6- bis(2,3-epoxypropyl)phenoxy)-2-hydroxypropyl]-2- (2,3-epoxypropyl)phenol; 4-allyl-6-[3-[6-[3-(4-allyl- 2,6-bis(2,3-epoxypropyl)phenoxy)-2-hydroxypropyl]- 4-allyl-2-(2,3-epoxypropyl)phenoxy]-2-hydroxy_x005f_x005f_x0002_propyl]-2-(2,3-epoxypropyl)phenol | Trade Secret | 0.5
|  |  |  | 2-Methylhydroquinone | 95-71-6 | 0.1
|  |  | Wire | Cu | 7440-50-8 | 100 | 0.072
|  |  | Mold Compound | Epoxy Resin 1 | Trade Secret | 4.1 | 4.463
|  |  |  | Epoxy Resin 2 | Trade Secret | 3
|  |  |  | Hardener (Phenolic resin) | Trade Secret | 4
|  |  |  | Organic Phosphorus compounds(additives) | Trade Secret | 0.11
|  |  |  | Carbon Black | 1333-86-4 | 0.29
|  |  |  | Amorphous silica 1 | 60676-86-0 | 81
|  |  |  | Amorphous silica 2 | 7631-86-9 | 7.5
|  |  | Plating | Tin | 7440-31-5 | 99.99 | 0.175
|  |  |  | Others | Trade Secret | 0.01
[6 empty] | Total Mass | 10.163