## sheet
Contact Information
Contact name:Daisy Wang
Email address:Daisy Wang@mccsemi.com
Manufacturer | Total mass of component specified in (g) | Package | Material name | Substance name | CAS NO | Content( %) | Substance mass (mg)
MCC | 0.0039018 | DFN2510-10 | chip | Si | 7440-21-3 | 95.5 | 0.15
|  |  |  | Al | 7429-90-5 | 4.5
|  |  | lead frame | Cu | 7440-50-8 | 96.94 | 1.95
|  |  |  | Fe | 7439-89-6 | 2.6
|  |  |  | P | 7723-14-0 | 0.15
|  |  |  | Pb | 7439-92-1 | 0.03
|  |  |  | Ag | 7440-22-4 | 0.08
|  |  |  | Zn | 7440-66-6 | 0.2
|  |  | Wire | Cu | 7440-50-8 | 99.99 | 0.078
|  |  |  | Others | / | 0.01
|  |  | Epxoy | Silver | 7440-22-4 | 60 | 0.0975
|  |  |  | epoxy resin | Trade secret | 25
|  |  |  | 1,4-Butanediol diglycidyl ether | 2425-79-8 | 10
|  |  |  | aromatic polyamide | Trade secret | 5
|  |  | Mold Compound | Epoxy resin | Trade secret | 10 | 1.4079
|  |  |  | Phenol Resin | Trade Secret | 5
|  |  |  | Silica（Amorphous）A | 60676-86-0 | 74
|  |  |  | Silica（Amorphous）B | 7631-86-9 | 10
|  |  |  | Metal Hydroxide | Trade Secret | 0.8
|  |  |  | Carbon Black | 1333-86-4 | 0.2
|  |  | Plating | Tin | 7440-31-5 | 99.99 | 0.2184
[6 empty] | Total Mass | 3.9018