## Sheet1
Material Composition Data Sheet
Contact Information
Contact name: Jason Gao
Email address: Jgao@mccsemi.com
Manufacturer | Total mass of component specified in (g) | Package | Material name | Substance name | CAS NO | Content( %) | Substance mass (mg)
MCC | 0.028019 | DFN3333 | Lead Frame | Copper | 7440-50-8 | 97.21% | 12.33
|  |  |  | Iron | 7439-89-6 | 2.5%
|  |  |  | Phosphorus | 7723-14-0 | 0.12%
|  |  |  | Zinc | 7440-66-6 | 0.12%
|  |  |  | Silver | 7440-22-4 | 0.05%
|  |  | Wire | Copper | 7440-50-8 | 99.99% | 0.546
|  |  |  | Other | Trade secret | 0.01%
|  |  | Wafer | Silicon | 7440-21-3 | 99.65% | 0.561
|  |  |  | Other | Trade secret | 0.35%
|  |  | Epoxy | Silver | 7440-22-4 | 80% | 0.121
|  |  |  | Others | Trade secret | 20%
|  |  | Mold Compound | Epoxy Resin | Trade secret | 8.5% | 14.053
|  |  |  | Phenol Resin | Trade secret | 4%
|  |  |  | Silica(Amorphous) A | 60676-86-0 | 78.5%
|  |  |  | Silica(Amorphous) B | 7631-86-9 | 8.5%
|  |  |  | Carbon Black | 1333-86-4 | 0.5%
|  |  | Plating | Tin | 7440-31-5 | 99.99% | 0.408
|  |  |  | Other | Trade secret | 0.01%
[6 empty] | Total mass (mg) | 28.019
Materials Disclosure Disclaimer: Even though all possible efforts have been made to provide you with the information, It is for guidance only and we
cannot guarantee to its accuracy or completeness.