## MCDS
Contact Information
Contact name:Daisy Wang
Email address:Daisy Wang@mccsemi.com
Manufacturer | Total mass of component specified in (g) | Package | Material name | Substance name | CAS NO | Content( %) | Substance mass (mg)
MCC | 0.011205 | DFN4120-10 | Die | Si | 7440-21-3 | 99.85 | 0.119
|  |  |  | Al | 7429-90-5 | 0.15
|  |  | Lead Frame | Tin | 7440-31-5 | 0.27 | 2.744
|  |  |  | Zinc | 7440-66-6 | 0.26
|  |  |  | Chromium | 7440-47-3 | 0.3
|  |  |  | Copper | 7440-50-8 | 97.8625
|  |  |  | Nickel | 7440-02-0 | 1.25
|  |  |  | Palladium | 7440-05-3 | 0.0375
|  |  |  | Gold | 7440-57-5 | 0.02
|  |  | Epoxy | Silver | 7440-22-4 | 60 | 0.095
|  |  |  | Maleimide | Trade secret | 10
|  |  |  | Synthetic Resin | Trade secret | 20
|  |  |  | Additive | Trade secret | 5
|  |  |  | Initiator | Trade secret | 5
|  |  | Wire | Cu | 7440-50-8 | 96.4978 | 0.027
|  |  |  | Fe | 7439-89-6 | 0.0004
|  |  |  | Al | 7429-90-5 | 0.0004
|  |  |  | Pd | 7440-05-3 | 3.50126
|  |  |  | Ag | 7440-22-4 | 0.00014
|  |  | Mold Compound | Epoxy Resin A | Trade secret | 1 | 8.22
|  |  |  | Epoxy Resin B | Trade secret | 1
|  |  |  | Phenol Resin A | Trade secret | 1
|  |  |  | Phenol Resin B | Trade secret | 1
|  |  |  | Silica(Amorphous) A | 60676-86-0 | 89
|  |  |  | Silica(Amorphous) B | 7631-86-9 | 5
|  |  |  | Metal Hydroxide | Trade secret | 1
|  |  |  | Carbon Black | 1333-86-4 | 1
[6 empty] | Total Mass | 11.205