## sheet1 -1
Contact Information
Contact name:Daisy Wang
Email address:Daisy Wang@mccsemi.com
Manufacturer | Total mass of component specified in (g) | Package | Material name | Substance name | CAS NO | Content( %) | Substance mass (mg)
MCC | 0.19864 | DFN8080A | Leadframe | Cu | 7440-50-8 | 97 | 60.9742
|  |  |  | Fe | 7439-89-6 | 2.1 | 1.3201
|  |  |  | P | 7723-14-0 | 0.04 | 0.025144
|  |  |  | Zn | 7440-66-6 | 0.05 | 0.03143
|  |  |  | Pb | 7439-92-1 | 0.01 | 0.006286
|  |  |  | Ag | 7440-22-4 | 0.8 | 0.50288
|  |  | Die | Si | 7440-21-3 | 100 | 1.64
|  |  | Wire | Copper | 7440-50-8 | 99.99 | 18.8881
|  |  |  | Other | - | 0.01 | 0
|  |  | compound | Epoxy Resin | Trade Secret | 5 | 5.538
|  |  |  | Phenol Resin | Trade Secret | 1 | 1.1076
|  |  |  | Silica（Amorphous）A | 60676-86-0 | 85 | 94.146
|  |  |  | Silica（Amorphous）B | 7631-86-9 | 5 | 5.538
|  |  |  | Metal Hydroxied | Trade Secret | 3 | 3.3228
|  |  |  | Carbon Black | 1333-86-4 | 1 | 1.1076
|  |  | Solder Paste | lead | 7439-92-1 | 87 | 0.3219
|  |  |  | tin | 7440-31-5 | 5 | 0.02
|  |  |  | Rosin, hydrogenated | 65997-06-0 | 3 | 0.0111
|  |  |  | silver | 7440-22-4 | 2 | 0.0074
|  |  |  | Terpineol | 8000-41-7 | 2 | 0.0074
|  |  |  | Amines, N-coco alkyltrimethylenedi- | 61791-63-7 | 0.5 | 0.00185
|  |  |  | N,N'-ethane-1,2-diylbis(12-hydroxyoctadecan- 1-amide) | 123-26-2 | 0.5 | 0.00185
|  |  | Plating | Sn | 7440-31-5 | 100 | 4.12
[6 empty] | Total Mass | 198.6396