## DO-201AE
Material Composition Data Sheet
Contact Information
Contact name: Jason Gao
Email address: jgao@mccsemi.com
Manufacturer | Total mass of component specified in (g) | Package | Material name | Substance name | Content( %) | Substance mass (mg)
MCC | 1.148 | DO-201AE | Lead Wire | Copper(Cu) | 99.9 | 797.8404
|  |  |  | other | 0.1 | 0.1596
|  |  | Solder Preform | Lead(Pb) | 92.5 | 1.85
|  |  |  | Tin(Sn) | 5 | 0.1
|  |  |  | Siliver (Ag) | 2.5 | 0.05
|  |  | Diode Dice | Silicon (Si) | 100 | 4.5
|  |  | Mold Compound | Silica | 70 | 239.4
|  |  |  | Sb2O3 | 1 | 3.42
|  |  |  | Epoxy Resin | 25 | 85.5
|  |  |  | Phenolic Resin | 4 | 13.68
|  |  | Plating | Tin(Sn) | 100 | 1.5
[5 empty] | Total mass (mg) | 1148
Lead in internal solder preform, RoHS exemption clause Annex 7a " Lead in high melting temperature type solders " applied.
Materials Disclosure Disclaimer: Even though all possible efforts have been made to provide you with the information, It is for guidance only and we
cannot guarantee to its accuracy or completeness.