## DO-201AD
Material Composition Data Sheet
Contact Information
Contact name: Jason Gao
Email address: jgao@mccsemi.com
Manufacturer | Total mass of component specified in (g) | Package | Material name | Substance name | Content( %) | Substance mass (mg)
MCC | 1.141 | DO-218AB | Lead Wire | Copper (Cu) | 99.8% | 2268.454
|  |  |  | Iron (Fe) | 0.15% | 3.4095
|  |  |  | Phosphorus (P) | 0.05% | 1.1365
|  |  | Solder Preform | Lead(Pb) | 92.5% | 67.525
|  |  |  | Tin(Sn) | 5% | 3.65
|  |  |  | Silver(Ag) | 2.5% | 1.825
|  |  | Diode Dice | Silicon (Si) | 92% | 24.564
|  |  |  | Phosphorous(P) | 0.001% | 0.000267
|  |  |  | Boron(B) | 0.001% | 0.000267
|  |  |  | Gold(Au) | 0.058% | 0.015486
|  |  |  | Nickel (Ni) | 1.72% | 0.45924
|  |  |  | PbO2 | 3.17% | 0.84639
|  |  |  | SiO2 | 2.5% | 0.6675
|  |  |  | Al2O3 | 0.55% | 0.14685
|  |  | Molding Compound | Fuse Silica | 80% | 358.64
|  |  |  | Epoxy Resin | 13% | 58.279
|  |  |  | Brominated Epoxy Resin | 1% | 4.483
|  |  |  | Phenol Resin | 5% | 22.415
|  |  |  | Carbon Black | 1% | 4.483
|  |  | Plating | Tin(Sn) | 100% | 39
[5 empty] | Total mass (mg) | 2860
Lead in internal solder preform, RoHS exemption clause Annex 7a " Lead in high melting temperature type solders " applied.
Materials Disclosure Disclaimer: Even though all possible efforts have been made to provide you with the information, It is for guidance only and we
cannot guarantee to its accuracy or completeness.