## DO-221AC
Material Composition Data Sheet
Contact Information
Contact name: Jason Gao
Email address: jgao@mccsemi.com
Manufacturer | Total mass of component specified in (g) | Package | Material name | Substance name | Content( %) | Substance mass (mg)
MCC | 0.034841 | DO-221AC | Lead Frame | Copper(Cu) | 99.81256 | 10.65
|  |  |  | other | 0.1874414 | 0.02
|  |  | Solder Preform | Lead(Pb) | 92.46055 | 1.582
|  |  |  | Tin(Sn) | 5.0263 | 0.086
|  |  |  | Silver (Ag) | 2.51315 | 0.043
|  |  | Diode Dice | Silicon (Si) | 100 | 3.86
|  |  | Molding Compound | Silica (SiO2) | 2 | 0.368
|  |  |  | Epoxy resin | 15 | 2.76
|  |  |  | Phenol resin | 8 | 1.472
|  |  |  | Fused Silica | 73.2 | 13.469
|  |  |  | Carbon Black | 1.8 | 0.331
|  |  | Plating Material | Tin(Sn) | 100 | 0.2
[5 empty] | Total mass (mg) | 34.841
Lead in internal solder preform, RoHS exemption clause Annex 7a " Lead in high melting temperature type solders " applied.
Materials Disclosure Disclaimer: Even though all possible efforts have been made to provide you with the information, It is for guidance only and we
cannot guarantee to its accuracy or completeness.