## DO-35
Material Composition Data Sheet
Contact Information
Contact name: Jason Gao
Email address: jgao@mccsemi.com
Manufacturer | Total mass of component specified in (g) | Package | Material name | Substance name | Content( %) | Substance mass (mg)
MCC | 0.12766 | DO-35 | Lead wire (Dumet) | 42%Ni-Fe | 80.00135 | 11.817
|  |  |  | Cu | 19.99865 | 2.954
|  |  | Lead wire (CP wire) | Fe | 89.99987 | 69.794
|  |  |  | Cu | 10.00013 | 7.755
|  |  | Dice | Silicon (Si) | 90.90909 | 0.05
|  |  |  | Ag | 9.090909 | 0.005
|  |  | Glass tube | PbO | 60.10363 | 18.212
|  |  |  | Diboron trioxide | 3.5 | 1.099
|  |  |  | SiO2 | 32 | 10.048
|  |  |  | K2O | 4.4 | 2.041
|  |  | Plating | Sn | 100 | 3.885
[5 empty] | Total mass (mg) | 127.66
Lead in Glass tube, RoHS exemption clause Annex 7(C)-I " Lead in glass of cathode ray tubes, electronic components and fluorescent tubes " applied.
Materials Disclosure Disclaimer: Even though all possible efforts have been made to provide you with the information, It is for guidance only and we
cannot guarantee to its accuracy or completeness.