## DO-41
Material Composition Data Sheet
Contact Information
Contact name: Jason Gao
Email address: jgao@mccsemi.com
Manufacturer | Total mass of component specified in (g) | Package | Material name | Substance name | Content( %) | Substance mass (mg)
MCC | 0.329894 | DO-41 | Lead Wire | Copper(Cu) | 99.97836 | 231
|  |  |  | other | 0.02164034 | 0.05
|  |  | Solder Preform | Lead(Pb) | 92.5 | 1.2987
|  |  |  | Tin(Sn) | 5 | 0.0702
|  |  |  | Silver (Ag) | 2.5 | 0.0351
|  |  | Diode Dice | Silicon (Si) | 100 | 0.94
|  |  | Molding Compound | SiO2 | 69 | 62.1
|  |  |  | Epoxy Resin | 20 | 18
|  |  |  | Phenol resin | 10 | 9
|  |  |  | Sb2O3 | 1 | 0.9
|  |  | Plating Material | Tin(Sn) | 100 | 6.5
[5 empty] | Total mass (mg) | 329.894
Lead in internal solder preform, RoHS exemption clause Annex 7a " Lead in high melting temperature type solders " applied.
Materials Disclosure Disclaimer: Even though all possible efforts have been made to provide you with the information, It is for guidance only and we
cannot guarantee to its accuracy or completeness.