## DPAK
Material Composition Data Sheet
Contact Information
Contact name: Jason Gao
Email address: jgao@mccsemi.com
Manufacturer | Total mass of component specified in (g) | Package | Material name | Substance name | CAS NO | Content( %) | Substance mass (mg)
MCC | 0.325178 | DPAK | Wafer | Silicon | 7440-21-3 | 100% | 1.231
|  |  | Lead Frame | Iron | 7439-89-6 | 0.15% | 173.886
|  |  |  | phosphorus | 7723-14-0 | 0.04%
|  |  |  | Copper | 7440-50-8 | 99.8%
|  |  |  | Silver | 7440-22-4 | 0.01%
|  |  | Soft Solder | Lead | 7439-92-1 | 92.5% | 3.4
|  |  |  | Tin | 7440-31-5 | 5%
|  |  |  | Silver | 7440-22-4 | 2.5%
|  |  | Wire | Aluminium | 7429-90-5 | 100% | 5.301
|  |  | Mold Compound | Quartz | 14808-60-7 | 60% | 136.7
|  |  |  | Silicon dioxide | 7631-86-9 | 33%
|  |  |  | Phenol-formaldehyde polymer | 9003-35-4 | 5%
|  |  |  | 2,2',6,6'-Tetrabromo-4,4'- isopropylidenediphenol, polymer with 1-chloro-2,3- epoxypropane | 30496-13-0 | 1%
|  |  |  | Antimony trioxide | 1309-64-4 | 0.5%
|  |  |  | Carbon black | 1333-86-4 | 0.5%
|  |  | Plating | Tin(Sn) | 7440-31-5 | 100% | 4.66
[6 empty] | Total mass (mg) | 325.178
Lead in internal soft solder, RoHS exemption clause Annex 7a " Lead in high melting temperature type solders " applied.
Materials Disclosure Disclaimer: Even though all possible efforts have been made to provide you with the information, It is for guidance only and we
cannot guarantee to its accuracy or completeness.