## sheet1
Contact Information
Contact name:Daisy Wang
Email address:Daisy Wang@mccsemi.com
Manufacturer | Total mass of component specified in (g) | Package | Material name | Substance name | CAS NO | Content( %) | Substance mass (mg)
MCC | 141.845 | F2 | Chip | Si | 7440-21-3 | 100 | 100
|  |  | High Temperature Solder Perform | Pb | 7439-92-1 | 92.5 | 92.5
|  |  |  | Sn | 7440-31-5 | 5 | 5
|  |  |  | Ag | 7440-22-4 | 2.5 | 2.5
|  |  | Solder Perform | Sn | 7440-31-5 | 96.5 | 2489.7
|  |  |  | Ag | 7440-22-4 | 3 | 77.4
|  |  |  | Cu | 7440-50-8 | 0.5 | 12.9
|  |  | Electrode | Cu | 7440-50-8 | 99.9 | 8191.8
|  |  |  | Others | ------ | 0.1 | 8.2
|  |  | Copper plate | Cu | 7440-50-8 | 99.9 | 73626.3
|  |  |  | Others | ------ | 0.1 | 73.7
|  |  | DBC | Cu | 7440-50-8 | 99.99 | 6564.3435
|  |  |  | Others | ------ | 0.01 | 0.6565
|  |  | Shell | PBT Resin | 26062-94-2 | 70 | 22820
|  |  |  | Flame Retardant | 84852-53-9 | 8 | 2608
|  |  |  | Sb2O3 | 1309-64-4 | 3 | 978
|  |  |  | Glass Fiber | 65997-17-3 | 10 | 3260
|  |  |  | Antioxidant | 6638-19-8 | 9 | 2934
|  |  | Silicone Gel | Silicone Resin | 67763-03-5 | 5 | 900
|  |  |  | Silicone Oil | 63148-62-9 | 94.5 | 17010
|  |  |  | Others | ------ | 0.5 | 90
[6 empty] | Total Mass | 141845