## sheet1
Contact Information
Contact name:Daisy Wang
Email address:Daisy Wang@mccsemi.com
Manufacturer | Total mass of component specified in (g) | Package | Material name | Substance name | CAS NO | Content( %) | Substance mass (mg)
MCC | 86.2 | F3 | Chip | Si | 7440-21-3 | 100 | 150
|  |  | solder paste | Sn | 7440-31-5 | 95 | 1092.5
|  |  |  | Sb | 7440-36-0 | 5 | 57.5
|  |  | solder paste | Sn | 7440-31-5 | 96.5 | 386
|  |  |  | Ag | 7440-22-4 | 3 | 12
|  |  |  | Cu | 7440-50-8 | 0.5 | 2
|  |  | Electrode | Cu | 7440-50-8 | 99.9 | 5794.2
|  |  |  | Others | ------ | 0.1 | 5.8
|  |  | Copper plate | Cu | 7440-50-8 | 99.9 | 60739.2
|  |  |  | Others | ------ | 0.1 | 60.8
|  |  | DBC | Al2O3 | 1344-28-1 | 96.5 | 2316
|  |  |  | SiO2 | 7631-86-9 | 2.25 | 54
|  |  |  | MgO | 1309-48-4 | 1.25 | 30
|  |  | Shell | PBT Resin | 26062-94-2 | 70 | 7350
|  |  |  | Plame retardant | 84852-53-9 | 8 | 840
|  |  |  | Sb2O3 | 1309-64-4 | 3 | 315
|  |  |  | Glass Fiber | 65997-17-3 | 10 | 1050
|  |  |  | Antioxidant | 6638-19-8 | 9 | 945
|  |  | Silicone Gel | Silicone Resin | 67763-03-5 | 5 | 250
|  |  |  | Silicone Oil | 63148-62-9 | 94.5 | 4725
|  |  |  | Others | ------ | 0.5 | 25
[6 empty] | Total Mass | 86200