## ITO-220AB
Material Composition Data Sheet
Contact Information
Contact name: Jason Gao
Email address: jgao@mccsemi.com
Manufacturer | Total mass of component specified in (g) | Package | Material name | Substance name | Content( %) | Substance mass (mg)
MCC | 1.6202 | ITO-220AB | Lead frame | Copper(Cu) | 100 | 580
|  |  | Solder Preform | Lead(Pb) | 92.5 | 13.9675
|  |  |  | Tin(Sn) | 5 | 0.755
|  |  |  | Silver(Ag) | 2.5 | 0.3775
|  |  | Dice | Silicon | 100 | 10
|  |  | wire | AL | 100 | 4
|  |  | Molding Compound | Silica (SiO2) | 70 | 689.5
|  |  |  | Epoxy resin | 15 | 147.75
|  |  |  | Phenolic resin | 10 | 98.5
|  |  |  | Antimony trioxide | 2 | 19.7
|  |  |  | Brominated epoxy resin | 2 | 19.7
|  |  |  | Carbon black | 1 | 9.85
|  |  | Plating | Tin(Sn) | 100 | 26.1
[5 empty] | Total mass (mg) | 1620.2
Lead in internal solder preform, RoHS exemption clause Annex 7a " Lead in high melting temperature type solders " applied.
Materials Disclosure Disclaimer: Even though all possible efforts have been made to provide you with the information, It is for guidance only and we
cannot guarantee to its accuracy or completeness.