## JA
Material Composition Data Sheet
Contact Information
Contact name: Jason Gao
Email address: Jgao@mstelectronic.com.tw
Manufacturer | Total mass of component specified in (g) | Package | Material name | Substance name | Content( %) | Substance mass (mg)
MCC | 4.3225 | JA | Lead Frame | Cu | 99.9% | 2329.8678
|  |  |  | Fe | 0.1% | 2.3322
|  |  | Solder Preform | Pb | 92.5% | 22.2925
|  |  |  | Sn | 5% | 1.205
|  |  |  | Ag | 2.5% | 0.6025
|  |  | Dice | Si | 93.45% | 12.61575
|  |  |  | Pb | 3.5% | 0.4725
|  |  |  | Glass | 2% | 0.27
|  |  |  | Au | 1.05% | 0.14175
|  |  | Molding Compound | Crystalline Silica | 64% | 1245.952
|  |  |  | Fuse Silica | 15% | 292.02
|  |  |  | Epoxy Resin | 10% | 194.68
|  |  |  | Phenol Resin | 8% | 155.744
|  |  |  | Brominated Bisphenol-A-type eposy Resin | 1.5% | 29.202
|  |  |  | Antimony Trioxide | 1% | 19.468
|  |  |  | Carbon Black | 0.5% | 9.734
|  |  | Plating | Sn | 100% | 5.9
[5 empty] | Total mass (mg) | 4322.5
Lead in internal solder preform, RoHS exemption clause Annex 7a " Lead in high melting temperature type solders " applied.
Materials Disclosure Disclaimer: Even though all possible efforts have been made to provide you with the information, It is for guidance only and we
cannot guarantee to its accuracy or completeness.