## sheet1
Contact Information
Contact name:Daisy Wang
Email address:Daisy Wang@mccsemi.com
Manufacturer | Total mass of component specified in (g) | Package | Material name | Substance name | CAS NO | Content( %) | Substance mass (mg)
MCC | 24.01 | MB-35W | Chip | Si | 7440-21-3 | 93.45 | 32.7075
|  |  |  | Pb | 7439-92-1 | 3.5 | 1.225
|  |  |  | SiO2 | 7631-86-9 | 2.4 | 0.84
|  |  |  | Al2O3 | 1344-28-1 | 0.5 | 0.175
|  |  |  | Au | 7440-57-5 | 0.03 | 0.0105
|  |  |  | Ni | 7440-02-0 | 0.07 | 0.0245
|  |  |  | Others | ------ | 0.05 | 0.0175
|  |  | Connection Plate | Cu | 7440-50-8 | 99.95 | 1399.3
|  |  |  | Others | ------ | 0.05 | 0.7
|  |  | Lead Wire | Cu | 7440-50-8 | 99.95 | 1999
|  |  |  | Others | ------ | 0.05 | 1
|  |  | Solder Perform | Pb | 7439-92-1 | 92.5 | 185
|  |  |  | Sn | 7440-31-5 | 5 | 10
|  |  |  | Ag | 7440-22-4 | 2.5 | 5
|  |  | Zinc Crust | Zn | 7440-66-6 | 95 | 13328.5
|  |  |  | Others | ------ | 5 | 701.5
|  |  | Epoxy Resin | Silicon Dioxide | 7631-86-9 | 27 | 1605.15
|  |  |  | Memtetrahydrophthalic anhydride | 25134-21-8 | 20 | 1189
|  |  |  | Epoxy Resins | 61788-97-4 | 20 | 1189
|  |  |  | Aluminum hydroxide | 21645-51-2 | 20 | 1189
|  |  |  | Epoxy flame retardant | ------ | 8 | 475.6
|  |  |  | Anthra[2,1,9-def:6,5,10-d'e'f]diisoquinoline-1,3,8,10(2H,9H)-tetrone,2,9-bis(2-phenylethyl) | 67075-37-0 | 3 | 178.35
|  |  |  | Curing Pormoter | ------ | 2 | 118.9
|  |  | Insulating Spacer | PBT Resin | 26062-94-2 | 60 | 240
|  |  |  | Flame Retardant | 84852-53-9 | 15 | 60
|  |  |  | Sb2O3 | 1309-64-4 | 5 | 20
|  |  |  | Glass Fiber | 65997-17-3 | 18 | 72
|  |  |  | Antioxidant | 6683-19-8 | 2 | 8
[6 empty] | Total Mass | 24010