## MBS-1
Material Composition Data Sheet
Contact Information
Contact name: Jason Gao
Email address: Jgao@mstelectronic.com.tw
Manufacturer | Total mass of component specified in (g) | Package | Material name | Substance name | Content( %) | Substance mass (mg)
MCC | 0.13626867 | MBS-1 | Lead Frame | Copper(Cu) | 100 | 45.968
|  |  | Solder Preform | Lead(Pb) | 92.5 | 4.81
|  |  |  | Tin(Sn) | 5 | 0.26
|  |  |  | Silver (Ag) | 2.5 | 0.13
|  |  | Diode Dice | Silicon (Si) | 98.5 | 4.433
|  |  |  | Glass | 1 | 0.045
|  |  |  | Nikel(Ni) | 0.5 | 0.023
|  |  | Molding Compound | Silica Crystal | 70 | 53.9
|  |  |  | Epoxy Reisn | 9.5 | 7.315
|  |  |  | Brominated Epoxy | 5 | 3.85
|  |  |  | Phenol Epoxy | 10 | 7.7
|  |  |  | Antimony Trioxide | 5 | 3.85
|  |  |  | Carbon Black | 0.5 | 0.385
|  |  | Plating Material | Tin(Sn) | 100 | 3.59967
[5 empty] | Total mass (mg) | 136.26867
Lead in internal solder preform, RoHS exemption clause Annex 7a " Lead in high melting temperature type solders " applied.
Materials Disclosure Disclaimer: Even though all possible efforts have been made to provide you with the information, It is for guidance only and we
cannot guarantee to its accuracy or completeness.