## MINIMELF
Material Composition Data Sheet
Contact Information
Contact name: Jason Gao
Email address: jgao@mccsemi.com
Manufacturer | Total mass of component specified in (g) | Package | Material name | Substance name | Content( %) | Substance mass (mg)
MCC | 0.030284497 | MINIMELF | Lead wire | Ni-Fe Alloy | 80 | 14.4
|  |  |  | Copper | 20 | 3.6
|  |  | Dice | Silicon | 81.63857 | 0.019999
|  |  |  | Ag bump | 18.36143 | 0.004498
|  |  | Glass tube | PbO | 58 | 6.96
|  |  |  | SiO2 | 32 | 3.84
|  |  |  | K2O | 6.5 | 0.78
|  |  |  | Diboron trioxide | 3.5 | 0.42
|  |  | Plating | Sn | 100 | 0.26
[5 empty] | Total mass (mg) | 30.284497
Lead in Glass tube, RoHS exemption clause Annex 7(C)-I " Lead in glass of cathode ray tubes, electronic components and fluorescent tubes " applied.
Materials Disclosure Disclaimer: Even though all possible efforts have been made to provide you with the information, It is for guidance only and we
cannot guarantee to its accuracy or completeness.