## MP-50
Material Composition Data Sheet
Contact Information
Contact name: Jason Gao
Email address: jgao@mccsemi.com
Manufacturer | Total mass of component specified in (g) | Package | Material name | Substance name | Content( %) | Substance mass (mg)
MCC | 20.2 | MP-50 | Lead Frame | Cu | 77.32% | 5167.2076
|  |  |  | Zn | 22.6% | 1510.562
|  |  |  | Other | 0.08% | 5.2304
|  |  | Dice | Si | 98.5% | 48.48
|  |  |  | Ni | 1.5% | 0.72
|  |  | Solder Preform | Pb(95%) | 95% | 234.08
|  |  |  | Sn(5%) | 5% | 12.32
|  |  | Epoxy | CNE Epoxy Resin | 30% | 1806.42
|  |  |  | Bromin-Epoxy Resin | 3% | 180.642
|  |  |  | Antimony Trioxide | 3% | 180.642
|  |  |  | SiO2 | 64% | 3853.696
|  |  | Epoxy Case | Silica | 51.5% | 3708
|  |  |  | Sb2O3 | 1.6% | 115.2
|  |  |  | Epoxy Resin | 11.6% | 835.2
|  |  |  | Bromin-Epoxy Resin | 1.7% | 122.4
|  |  |  | Carbon Black | 0.8% | 57.6
|  |  |  | Phenol Resin | 0.14% | 10.08
|  |  |  | Al | 32.6% | 2347.2
|  |  |  | Fe | 0.06% | 4.32
[5 empty] | Total mass (g) | 20200
Lead in internal solder preform, RoHS exemption clause Annex 7a " Lead in high melting temperature type solders " applied.
Materials Disclosure Disclaimer: Even though all possible efforts have been made to provide you with the information, It is for guidance only and we
cannot guarantee to its accuracy or completeness.