## PB-3
Material Composition Data Sheet
Contact Information
Contact name: Jason Gao
Email address: jgao@mccsemi.com
Manufacturer | Total mass of component specified in (g) | Package | Material name | Substance name | Content( %) | Substance mass (mg)
MCC | 2.23729 | PB-3 | Lead Wire | Copper(Cu) | 99.8% | 518.96
|  |  |  | Other | 0.2% | 1.04
|  |  | Solder Preform | Lead(Pb) | 92.5% | 10.18
|  |  |  | Silver(Ag) | 5% | 0.55
|  |  |  | Tin(Sn) | 2.5% | 0.28
|  |  | Diode Dice | Silicon (Si) | 100% | 7.42
|  |  | Mold Compound | Silica Crystall | 0.09747% | 1.6
|  |  |  | Epoxy Resin | 18.64% | 305.99
|  |  |  | Bromine-Epoxy | 1.864% | 30.6
|  |  |  | Bakelite | 37.77% | 620
|  |  |  | Antimony Trioxide | 1.864% | 30.6
|  |  |  | SiO2 | 39.77% | 652.79
|  |  | Plating Material | Sn | 100% | 57.28
[5 empty] | Total mass (mg) | 2237.29
Lead in internal solder preform, RoHS exemption clause Annex 7a " Lead in high melting temperature type solders " applied.
Materials Disclosure Disclaimer: Even though all possible efforts have been made to provide you with the information, It is for guidance only and we
cannot guarantee to its accuracy or completeness.