## PB
Material Composition Data Sheet
Contact Information
Contact name: Woods zhang
Email address: woods.zhang@mccsemi.com
Manufacturer | Total mass of component specified in (g) | Package | Material name | Substance name | CAS NO | Content( %) | Substance mass (mg)
MCC | 7.550319 | PB | Lead Frame | Copper(Cu) | 7440-50-8 | 99.95% | 2623.6875
|  |  |  | Other | ------ | 0.05% | 1.3125
|  |  | Solder Preform | Lead(Pb) | 7439-92-1 | 92.5% | 93.26775
|  |  |  | Tin(Sn) | 7440-31-5 | 5% | 5.0415
|  |  |  | Silver(Ag) | 7440-22-4 | 2.5% | 2.52075
|  |  | Dice | Silicon(Si) | 7440-21-3 | 93.45% | 55.5934
|  |  |  | SiO2 | 7631-86-9 | 2.4% | 1.42776
|  |  |  | Al2O3 | 1344-28-1 | 0.5% | 0.29745
|  |  |  | Au | 7440-57-5 | 0.03% | 0.017847
|  |  |  | Ni | 7440-02-0 | 0.07% | 0.041643
|  |  |  | Other | ------ | 3.55% | 2.1119
|  |  | Aluminium Slice | Al | 7429-90-5 | 95% | 1286.3
|  |  |  | Others | ------ | 5% | 67.7
|  |  | Molding Compound | Silica | 60676-86-0 | 68% | 2312.68
|  |  |  | Epoxy Reisn | 29690-82-2 | 15% | 510.15
|  |  |  | Phenol Resin | 9003-35-4 | 14.5% | 493.145
|  |  |  | Carbon black | 1333-86-4 | 0.5% | 17.005
|  |  |  | Metal Hydroxide | ------ | 2% | 68.02
|  |  | Plating Material | Tin(Sn) | 7440-31-5 | 99.99% | 9.999
|  |  |  | Others | ------ | 0.01% | 0.001
[6 empty] | Total mass (mg) | 7550.32
Lead in internal solder preform, RoHS exemption clause Annex 7a " Lead in high melting temperature type solders " applied.
Materials Disclosure Disclaimer: Even though all possible efforts have been made to provide you with the information, It is for guidance only and we
cannot guarantee to its accuracy or completeness.