## R-1
Material Composition Data Sheet
Contact Information
Contact name: Jason Gao
Email address: jgao@mccsemi.com
Manufacturer | Total mass of component specified in (g) | Package | Material name | Substance name | Content( %) | Substance mass (mg)
MCC | 0.2008 | R-1 | Lead Wire | Copper(Cu) | 100 | 125.485
|  |  | Solder Preform | Lead(Pb) | 92.30769 | 0.42
|  |  |  | Tin(Sn) | 5.054945 | 0.023
|  |  |  | Silver (Ag) | 2.637363 | 0.012
|  |  | Diode Dice | Silicon (Si) | 100 | 0.94
|  |  | Coating | Resin | 100 | 0.62
|  |  | Molding Compound | SiO2 | 70 | 47.6
|  |  |  | Epoxy Resin | 30 | 20.4
|  |  | Plating Material | Tin(Sn) | 100 | 5.3
[5 empty] | Total mass (mg) | 200.8
Lead in internal solder preform, RoHS exemption clause Annex 7a " Lead in high melting temperature type solders " applied.
Materials Disclosure Disclaimer: Even though all possible efforts have been made to provide you with the information, It is for guidance only and we
cannot guarantee to its accuracy or completeness.