## sheet1 -1
Contact Information
Contact name:Daisy Wang
Email address:Daisy Wang@mccsemi.com
Manufacturer | Total mass of component specified in (g) | Package | Material name | Substance name | CAS NO | Content( %) | Substance mass (mg)
MCC | 0.56912 | R-3 | Dice | Glass | - | 4.55 | 0.1039
|  |  |  | Gold(Au) | 7440-57-5 | 0.3 | 0.0069
|  |  |  | Nickel(Ni) | 7440-02-0 | 0.7 | 0.016
|  |  |  | Silicon(Si) | 7440-21-3 | 94.45 | 2.1565
|  |  | Ink | 2-propenic acid ,polymer with 2-ethyl-2-(hydroxymethyl)-1,3=propanediol and 3a,4,7,7a-tetrabydro-1,3-isobenzofurandione | 53192-18-0 | 68 | 0.068
|  |  |  | Aluminum | 7429-90-5 | 18 | 0.018
|  |  |  | Methanone,(1-hydroxycyclohexyl) Phenyl | 947-19-3 | 4 | 0.004
|  |  |  | benzoic,acid,4-(dimethylamino)-2-ethylhexyl ester n/e-none established | 21245-01-2 | 6 | 0.006
|  |  |  | silica | 112945-52-5 | 4 | 0.004
|  |  | Lead Wire | Copper(Cu) | 7440-50-8 | 100 | 500.18
|  |  | Molding Compound | Carbon Black | 1333-86-4 | 0.2 | 0.1237
|  |  |  | Epoxy Resin | 29690-82-2 | 11.8 | 7.2963
|  |  |  | Phenolic resin | 9003-35-4 | 8 | 4.9466
|  |  |  | Silica (SiO2) | 14808-60-7 | 70 | 43.2831
|  |  |  | metal hydroxide | 21645-51-2 | 10 | 6.1833
|  |  | Plating | Tin(Sn) | 7440-31-5 | 99.9 | 1.6667
|  |  |  | other | - | 0.1 | 0.0016
|  |  | Solder Chip | Lead(Pb) | 7439-92-1 | 92.5 | 2.8309
|  |  |  | Silver(Ag) | 7440-22-4 | 2.5 | 0.0765
|  |  |  | Tin(Sn) | 7440-31-5 | 5 | 0.153
[6 empty] | Total Mass | 569.125