## R-6
Material Composition Data Sheet
Contact Information
Contact name: Jason Gao
Email address: jgao@mccsemi.com
Manufacturer | Total mass of component specified in (g) | Package | Material name | Substance name | Content( %) | Substance mass (mg)
MCC | 2.066996 | R-6 | Lead Wire | Copper(Cu) | 99.9 | 1034
|  |  |  | other | 0.1 | 1
|  |  | Solder Preform | Lead(Pb) | 92.5 | 2.7
|  |  |  | Tin(Sn) | 5 | 0.146
|  |  |  | Silver (Ag) | 2.5 | 0.07
|  |  | Diode Dice | Silicon (Si) | 100 | 2.06
|  |  | Mold Compound | Epoxy Resin | 30 | 305.346
|  |  |  | SiO2 | 70 | 712.474
|  |  | Plating | Tin(Sn) | 100 | 9.2
[5 empty] | Total mass (mg) | 2066.996
Lead in internal solder preform, RoHS exemption clause Annex 7a " Lead in high melting temperature type solders " applied.
Materials Disclosure Disclaimer: Even though all possible efforts have been made to provide you with the information, It is for guidance only and we
cannot guarantee to its accuracy or completeness.