## Sheet1
Contact name:daisy wang
Email address:daisy.wang@mccsemi.com
Manufacturer | Total mass of component specified in (g) | Package | Material name | Substance name | CAS NO | Content( %) | Substance mass (mg)
MCC | 0.315 | SDBL-1 | Chip | Si | 7440-21-3 | 96.5% | 4.6127
|  |  |  | Pb | 7439-92-1 | 3.5% | 0.1673
|  |  | Lead Frame | Cu | 7440-50-8 | 99.95% | 36.84312
|  |  |  | Others | ------ | 0.05% | 0.03688
|  |  | Solder Paste | Pb | 7439-92-1 | 92.5% | 6.2715
|  |  |  | Sn | 7440-31-5 | 5% | 0.339
|  |  |  | Ag | 7440-22-4 | 2.5% | 0.1695
|  |  | Molding Compound | Silica | 60676-86-0 | 68% | 179.2208
|  |  |  | Epoxy Resin | 29690-82-2 | 15% | 39.534
|  |  |  | Phenolic Resin | 9003-35-4 | 14.5% | 38.2162
|  |  |  | Carbon black | 1333-86-4 | 0.5% | 1.3178
|  |  |  | Metal Hydroxide | ------ | 2% | 5.2712
|  |  | Lead Finish | Sn | 7440-31-5 | 99.99% | 2.9997
|  |  |  | Others | ------ | 0.01% | 0.0003
[6 empty] | Total mass (mg) | 315
Lead in internal solder preform, RoHS Annex exemption clause 7(a)-Ⅰapplied.
Lead in internal chip,RoHS Annex exemption clause 7(c)-Ⅰapplied.
Materials Disclosure Disclaimer: Even though all possible efforts have been made to provide you with the information, It is for guidance only and we
cannot guarantee to its accuracy or completeness.