## sheet1 -1
Contact Information
Contact name:Daisy Wang
Email address:Daisy Wang@mccsemi.com
Manufacturer | Total mass of component specified in (g) | Package | Material name | Substance name | CAS NO | Content( %) | Substance mass (mg)
MCC | 0.06495 | SMBF | Chip | Si | 7440-21-3 | 95 | 2.47
|  |  |  | Ag | 7440-22-4 | 4 | 0.104
|  |  |  | Ni | 7440-02-0 | 0.5 | 0.013
|  |  |  | Ti | 7440-32-6 | 0.5 | 0.013
|  |  | Lead Frame | Cu | 7440-50-8 | 99.95 | 17.5912
|  |  |  | Others | ------ | 0.05 | 0.0088
|  |  | Jumper | Cu | 7440-50-8 | 99.95 | 6.8966
|  |  |  | Others | ------ | 0.05 | 0.00345
|  |  | Solder Paste | Pb | 7439-92-1 | 92.5 | 2.1275
|  |  |  | Sn | 7440-31-5 | 5 | 0.115
|  |  |  | Ag | 7440-22-4 | 2.5 | 0.0575
|  |  | Molding Compound | Silica glass | 60676-86-0 | 68 | 23.8
|  |  |  | Epoxy Resin | 29690-82-2 | 15 | 5.25
|  |  |  | Phenolic Resin | 9003-35-4 | 14.5 | 5.075
|  |  |  | Carbon black | 1333-86-4 | 0.5 | 0.175
|  |  |  | Metal Hydroxide | ------ | 2 | 0.7
|  |  | Lead Finish | Sn | 7440-31-5 | 99.99 | 0.54995
|  |  |  | Others | ------ | 0.01 | 5.5e-05
[6 empty] | Total Mass | 64.95