## SMC
Material Composition Data Sheet
Contact Information
Contact name: Jason Gao
Email address: Jgao@mccsemi.com
Manufacturer | Total mass of component specified in (g) | Package | Material name | Substance name | CAS NO | Content( %) | Substance mass (mg)
MCC | 0.257 | SMC | Lead Frame | Copper(Cu) | 7440-50-8 | 99.5 | 67.66
|  |  |  | Other | ------ | 0.5 | 0.34
|  |  | Solder Preform | Lead(Pb) | 7439-92-1 | 92.5 | 6.105
|  |  |  | Tin(Sn) | 7440-31-5 | 5 | 0.33
|  |  |  | Silver (Ag) | 7440-22-4 | 2.5 | 0.165
|  |  | Dice | Si | 7440-21-3 | 96.95% | 2.5207
|  |  |  | Others | ------ | 3.05% | 0.0793
|  |  | Molding Compound | Crystalline Silica | 60676-86-0 | 68% | 121.584
|  |  |  | Epoxy Resin | 29690-82-2 | 15% | 26.82
|  |  |  | Phenolic Resin | 9003-35-4 | 14.5% | 25.926
|  |  |  | Carbon black | 1333-86-4 | 0.5% | 0.894
|  |  |  | Metal Hydroxide | ------ | 2% | 3.576
|  |  | Plating Material | Tin(Sn) | 7440-31-5 | 100 | 1
[6 empty] | Total mass (mg) | 257
Lead in internal solder preform, RoHS exemption clause Annex 7a " Lead in high melting temperature type solders " applied.
Materials Disclosure Disclaimer: Even though all possible efforts have been made to provide you with the information, It is for guidance only and we
cannot guarantee to its accuracy or completeness.