## Sheet1
Contact name:daisy wang
Email address:daisy.wang@mccsemi.com
Manufacturer | Total mass of component specified in (g) | Package | Material name | Substance name | CAS NO | Content( %) | Substance mass (mg)
MCC | 0.00334617684 | SOD-323FL | Chip | Si | 7440-21-3 | 96.4% | 0.020244
|  |  |  | As | 7440-38-2 | 0.4% | 8.4e-05
|  |  |  | Al | 7429-90-5 | 0.4% | 8.4e-05
|  |  |  | Ni | 7440-02-0 | 0.7% | 0.000147
|  |  |  | Ti | 7440-32-6 | 0.1% | 2.1e-05
|  |  |  | Sn | 7440-31-5 | 1.2% | 0.000252
|  |  |  | Si3N4 | 12033-89-5 | 0.6% | 0.000126
|  |  |  | SiO2 | 7631-86-9 | 0.2% | 4.2e-05
|  |  | Lead Frame | Cu | 7440-50-8 | 98.67% | 2.9208168
|  |  |  | Tin | 7440-31-5 | 0.2709% | 0.008
|  |  |  | Zinc | 7440-66-6 | 0.26% | 0.0077
|  |  |  | Chromium | 7440-47-3 | 0.301% | 0.00891
|  |  |  | Ag | 7440-22-4 | 0.5% | 0.01485
|  |  | Wire | Cu | 7440-50-8 | 99.99% | 0.00159984
|  |  |  | Other | Trade Secret | 0.01% | 2e-07
|  |  | Molding Compound | Epxxy resin | 29690-82-2 | 20% | 0.066
|  |  |  | Phenol resin | 9003-35-4 | 5% | 0.0165
|  |  |  | Silica | 60676-86-0 | 69% | 0.231
|  |  |  | Mrtal hydroxide | Trade Secret | 5% | 0.0165
|  |  |  | Carbon black | 1333-86-4 | 1% | 0.0033
|  |  | Lead Finish | Sn | 7440-31-5 | 100% | 0.03
[6 empty] | Total mass (mg) | 3.34617684
Materials Disclosure Disclaimer: Even though all possible efforts have been made to provide you with the information, It is for guidance only and we
cannot guarantee to its accuracy or completeness.