## SOD-123
Material Composition Data Sheet
Contact Information
Contact name: Daisy Wang
Email address: Daisy.Wang@mccsemi.com
Manufacturer | Total mass of component specified in (g) | Package | Material name | Substance name | CAS NO | Content( %) | Substance mass (mg)
MCC | 0.009033 | SOD-123 | Wafer | Silicon | 7440-21-3 | 100 | 0.042
|  |  | Lead Frame | Copper | 7440-50-8 | 99.05 | 2.4455445
|  |  |  | Silver | 7440-22-4 | 0.45 | 0.0111105
|  |  |  | Other | --- | 0.5 | 0.012345
|  |  | Wire | Copper | 7440-50-8 | 100 | 0.01
|  |  | Mold Compound | Silica | 60676-86-0 | 75 | 4.7775
|  |  |  | Epoxy Resin | 25036-25-3 | 15 | 0.9555
|  |  |  | Phenol Resin | 9003-35-4 | 8 | 0.5096
|  |  |  | Zinc Borate | 1332-07-6 | 1.95 | 0.124215
|  |  |  | Carbon Black | 1333-86-4 | 0.05 | 0.003185
|  |  | Plating | Tin(Sn) | 7440-31-5 | 100 | 0.142
[6 empty] | Total mass (mg) | 9.033
Materials Disclosure Disclaimer: Even though all possible efforts have been made to provide you with the information, It is for guidance only and we
cannot guarantee to its accuracy or completeness.