## SOP-8
Material Composition Data Sheet
Contact Information
Contact name: Jason Gao
Email address: Jgao@mstelectronic.com.tw
Date： 2017-2-23
Manufacturer | Total mass of component specified in (g) | Package | Material name | Substance name | Content( %) | Substance mass (mg)
MCC | 0.088 | SOP-8 | Wafer | Silicon | 100% | 0.7
|  |  | Lead Frame | Copper | 96.96% | 35.78
|  |  |  | Iron | 2.6%
|  |  |  | P | 0.2%
|  |  |  | Zinc | 0.15%
|  |  |  | Lead | 0.01%
|  |  |  | Silver | 0.08%
|  |  | Wire | Copper | 100% | 0.45
|  |  |  | Epoxy Resin | 9.6% | 50.475
|  |  |  | Phenolic Resin | 2.97%
|  |  |  | Carbon Black | 0.3%
|  |  |  | Amorphous silica | 81.14%
|  |  |  | Crystal silica | 4.95%
|  |  |  | Silver | 1.03%
|  |  |  | 2-propenoic acid | 0.01%
|  |  | Plating | Tin(Sn) | 100% | 0.856
[5 empty] | Total mass (mg) | 88.261
Materials Disclosure Disclaimer: Even though all possible efforts have been made to provide you with the information, It is for guidance only and we
cannot guarantee to its accuracy or completeness.