## SOT-23
Material Composition Data Sheet
Contact Information
Contact name: Jason Gao
Email address: jgao@mccsemi.com
Manufacturer | Total mass of component specified in (g) | Package | Material name | Substance name | CAS NO | Content( %) | Substance mass (mg)
MCC | 0.00773632 | SOT-23 | Wafer | Si | 7440-21-3 | 100% | 0.042
|  |  | Lead Frame | Cu | 7440-50-8 | 99.05% | 1.87802
|  |  |  | Ag | 7440-22-4 | 0.45%
|  |  |  | Others | --- | 0.5%
|  |  | Wire | Cu | 7440-50-8 | 100% | 0.01
|  |  | Mold Compound | Silica | 60676-86-0 | 75% | 5.68
|  |  |  | Epoxy Resin | 25036-25-3 | 15%
|  |  |  | Phenol Resin | 9003-35-4 | 8%
|  |  |  | Zinc Borate | 1332-07-6 | 1.95%
|  |  |  | Carbon BLACK | 1333-86-4 | 0.05%
|  |  | Plating | Sn | 7440-31-5 | 100% | 0.1263
[6 empty] | Total mass (mg) | 7.73632
Materials Disclosure Disclaimer: Even though all possible efforts have been made to provide you with the information, It is for guidance only and we
cannot guarantee to its accuracy or completeness.