## SOT-23
Material Composition Data Sheet
Contact Information
Contact name: Daisy Wang
Email address: Daisy.Wang@mccsemi.com
Manufacturer | Total mass of component specified in (g) | Package | Material name | Substance name | CAS NO | Content( %) | Substance mass (mg)
MCC | 0.0086739389 | SOT-23 | Wafer | Si | 7440-21-3 | 100 | 0.104
|  |  | Lead Frame | Cu | 7440-50-8 | 97.21 | 3.188488
|  |  |  | Fe | 7439-89-6 | 2.5 | 0.082
|  |  |  | P | 7723-14-0 | 0.12 | 0.003936
|  |  |  | Zn | 7440-66-6 | 0.12 | 0.003936
|  |  |  | Ag | 7440-22-4 | 0.05 | 0.00164
|  |  | Au Pd Copper Wire | Cu | 7440-50-8 | 98.18 | 0.078544
|  |  |  | Pd | 7440-05-3 | 1.7 | 0.00136
|  |  |  | Au | 7440-57-5 | 0.12 | 9.6e-05
|  |  | Epoxy | Ag | 7440-22-4 | 80 | 0.0312
|  |  |  | Others | ------ | 20 | 0.0078
|  |  | Molding Compound | SiO2 | 60676-86-0 | 86 | 3.9216
|  |  |  | Epoxy Resin | 85954-11-6 | 7.5 | 0.342
|  |  |  | Phenolic Resin | 26834-02-6 | 6 | 0.2736
|  |  |  | Carbon black | 1333-86-4 | 0.5 | 0.0228
|  |  | Lead Finish | Sn | 7440-31-5 | 100 | 0.6109389
[6 empty] | Total mass (mg) | 8.6739389
Materials Disclosure Disclaimer: Even though all possible efforts have been made to provide you with the information, It is for guidance only and we
cannot guarantee to its accuracy or completeness.