## SOT-323
Material Composition Data Sheet
Contact Information
Contact name: Jason Gao
Email address: jgao@mccsemi.com
Manufacturer | Total mass of component specified in (g) | Package | Material name | Substance name | CAS NO | Content( %) | Substance mass (mg)
MCC | 0.005907 | SOT-323 | Wafer | Si | 7440-21-3 | 100% | 0.03
|  |  | Lead Frame | Fe | 7439-89-6 | 57.75% | 2.073
|  |  |  | Ni | 7440-02-0 | 41%
|  |  |  | Si | 7440-21-3 | 0.3%
|  |  |  | Mn | 7439-95-4 | 0.8%
|  |  |  | Al | 7429-90-5 | 0.1%
|  |  |  | Ag | 7440-22-4 | 0.05%
|  |  | Wire | Cu | 7440-50-8 | 100% | 0.084
|  |  | Mold Compound | Silica | 7631-86-9 | 83% | 3.12
|  |  |  | Epoxy Resin | 60676-86-0 | 7.5%
|  |  |  | Phenolic Resin | 85954-11-6 | 6%
|  |  |  | Fire retardant | 26834-02-6 | 3%
|  |  |  | Carbon black | 1333-86-4 | 0.5%
|  |  | Plating | Sn | 7440-31-5 | 100% | 0.6
[6 empty] | Total mass (mg) | 5.907
Materials Disclosure Disclaimer: Even though all possible efforts have been made to provide you with the information, It is for guidance only and we
cannot guarantee to its accuracy or completeness.