## SOT-323
Material Composition Data Sheet
Contact Information
Contact name: Daisy Wang
Email address: Daisy.Wang@mccsemi.com
Manufacturer | Total mass of component specified in (g) | Package | Material name | Substance name | CAS NO | Content( %) | Substance mass (mg)
MCC | 0.005555 | SOT-323 | Wafer | Si | 7440-21-3 | 100 | 0.048
|  |  | Lead Frame | Fe | 7439-89-6 | 57.65 | 1.1950845
|  |  |  | Ni | 7440-02-0 | 41 | 0.84993
|  |  |  | Si | 7440-21-3 | 0.3 | 0.006219
|  |  |  | Mn | 7439-96-5 | 0.8 | 0.016584
|  |  |  | Al | 7429-90-5 | 0.1 | 0.002073
|  |  |  | Ag | 7440-22-4 | 0.05 | 0.0010365
|  |  |  | Others | ------ | 0.1 | 0.002073
|  |  | Au Pd Copper Wire | Cu | 7440-50-8 | 98.18 | 0.039272
|  |  |  | Pd | 7440-05-3 | 1.7 | 0.00068
|  |  |  | Au | 7440-57-5 | 0.12 | 4.8e-05
|  |  | Molding Compound | SiO2 | 60676-86-0 | 86 | 2.752
|  |  |  | Epoxy Resin | 85954-11-6 | 7.5 | 0.24
|  |  |  | Phenolic Resin | 26834-02-6 | 6 | 0.192
|  |  |  | Carbon black | 1333-86-4 | 0.5 | 0.016
|  |  | Lead Finish | Sn | 7440-31-5 | 99.99 | 0.1939806
|  |  |  | Others | ------ | 0.01 | 1.94e-05
[6 empty] | Total mass (mg) | 5.555
Materials Disclosure Disclaimer: Even though all possible efforts have been made to provide you with the information, It is for guidance only and we
cannot guarantee to its accuracy or completeness.