## SOT-363
Material Composition Data Sheet
Contact Information
Contact name: Jason Gao
Email address: jgao@mccsemi.com
Manufacturer | Total mass of component specified in (g) | Package | Material name | Substance name | CAS No | Content( %) | Substance mass (mg)
MCC | 0.008656 | SOT-363 | Wafer | Silicon | 7440-21-3 | 93.2% | 0.17149
|  |  |  | B | 7440-42-8 | 0.07% | 0.00013
|  |  |  | Au | 7440-57-5 | 6.11% | 0.01124
|  |  |  | Al | 7429-90-5 | 0.62% | 0.00114
|  |  | Lead Frame | Iron | 7439-89-6 | 57.65% | 1.79868
|  |  |  | Nickel | 7440-02-0 | 41% | 1.2792
|  |  |  | Silicon | 7440-21-3 | 0.3% | 0.00936
|  |  |  | Manganese | 7439-96-5 | 0.8% | 0.02496
|  |  |  | Aluminum | 7429-90-5 | 0.1% | 0.00312
|  |  |  | Silver | 7440-22-4 | 0.05% | 0.00156
|  |  |  | Others | ------ | 0.1% | 0.00312
|  |  | Wire | Copper | 7440-50-8 | 96.5% | 0.08685
|  |  |  | Pd | 7440-05-3 | 3.5% | 0.00315
|  |  | Mold Compound | SiO2 | 60676-86-0 | 83% | 3.1457
|  |  |  | Epoxy Resin | 85954-11-6 | 7.5% | 0.28425
|  |  |  | Phenolic Resin | 26834-02-6 | 6% | 0.2274
|  |  |  | Fire retardant | Trade secret | 3% | 0.1137
|  |  |  | Carbon black | 1333-86-4 | 0.5% | 0.01895
|  |  | Plating | Tin(Sn) | 7440-31-5 | 100% | 1.472
[6 empty] | Total mass (mg) | 8.656
Materials Disclosure Disclaimer: Even though all possible efforts have been made to provide you with the information, It is for guidance only and we
cannot guarantee to its accuracy or completeness.