## SOT-363
Material Composition Data Sheet
Contact Information
Contact name: Daisy Wang
Email address: Daisy.Wang@mccsemi.com
Manufacturer | Total mass of component specified in (g) | Package | Material name | Substance name | CAS No | Content( %) | Substance mass (mg)
MCC | 0.0086628528 | SOT-363 | Chip | Si | 7440-21-3 | 92.47 | 0.1812412
|  |  |  | B | 7440-42-8 | 0.07 | 0.0001372
|  |  |  | Au | 7440-57-5 | 6.11 | 0.0119756
|  |  |  | Al | 7429-90-5 | 0.62 | 0.0012152
|  |  |  | Others | ------ | 0.73 | 0.0014308
|  |  | Lead Frame | Fe | 7439-89-6 | 57.65 | 1.79868
|  |  |  | Ni | 7440-02-0 | 41 | 1.2792
|  |  |  | Si | 7440-21-3 | 0.3 | 0.00936
|  |  |  | Mn | 7439-96-5 | 0.8 | 0.02496
|  |  |  | Al | 7429-90-5 | 0.1 | 0.00312
|  |  |  | Ag | 7440-22-4 | 0.05 | 0.00156
|  |  |  | Others | ------ | 0.1 | 0.00312
|  |  | Au Pd Copper Wire | Cu | 7440-50-8 | 97.35 | 0.0827475
|  |  |  | Pd | 7440-05-3 | 2.5 | 0.002125
|  |  |  | Au | 7440-57-5 | 0.15 | 0.0001275
|  |  | Molding Compound | SiO2 | 60676-86-0 | 86 | 3.2594
|  |  |  | Epoxy Resin | 85954-11-6 | 7.5 | 0.28425
|  |  |  | Phenolic Resin | 26834-02-6 | 6 | 0.2274
|  |  |  | Carbon black | 1333-86-4 | 0.5 | 0.01895
|  |  | Lead Finish | Sn | 7440-31-5 | 100 | 1.4718528
[6 empty] | Total mass (mg) | 8.6628528
Materials Disclosure Disclaimer: Even though all possible efforts have been made to provide you with the information, It is for guidance only and we
cannot guarantee to its accuracy or completeness.