## SOT-563
Material Composition Data Sheet
Contact Information
Contact name: Jason Gao
Email address: Jgao@mccsemi.com
Manufacturer | Total mass of component specified in (g) | Package | Material name | Substance name | CAS NO | Content( %) | Substance mass (mg)
MCC | 0.003 | SOT-563 | Wafer | Silicon | 7440-21-3 | 92.47% | 0.0344
|  |  |  | B | 7440-42-8 | 0.07%
|  |  |  | Au | 7440-57-5 | 6.11%
|  |  |  | Other | trade secret | 1.35%
|  |  | Lead Frame | Nickel | 7440-02-0 | 41% | 1.4853
|  |  |  | Manganese | 7439-96-5 | 0.8%
|  |  |  | Fe | 7439-89-6 | 57.65%
|  |  |  | Si | 7440-21-3 | 0.3%
|  |  |  | Al | 7429-90-5 | 0.1%
|  |  |  | Silver | 7440-22-4 | 0.05%
|  |  |  | Other | trade secret | 0.1%
|  |  | Wire | Copper | 7440-50-8 | 96.5% | 0.0188
|  |  |  | Pd | 2023568 | 3.5%
|  |  | Mold Compound | SiO2 | 60676-86-0 | 86% | 1.9341
|  |  |  | Epoxy Resin | 85954-11-6 | 7.5%
|  |  |  | Phenolic Resin | 26834-02-6 | 6%
|  |  |  | Carbon Black | 1333-86-4 | 0.5%
|  |  | Plating | Tin(Sn) | 7440-31-5 | 99.99% | 0.2631
|  |  |  | Other | trade secret | 0.01%
[6 empty] | Total mass (mg) | 3.7357
Materials Disclosure Disclaimer: Even though all possible efforts have been made to provide you with the information, It is for guidance only and we
cannot guarantee to its accuracy or completeness.