## Sheet1
Material Composition Data Sheet
Contact Information
Contact name: Daisy Wang
Email address: Daisy.Wang@mccsemi.com
Manufacturer | Total mass of component specified in (g) | Package | Material name | Substance name | CAS No. | Content( %) | Substance mass (mg)
MCC | 0.001415 | SOT-723 | Wafer | Silicon | 7440-21-3 | 100 | 0.037
|  |  | Lead Frame | Fe | 7439-89-6 | 57.65 | 0.556
|  |  |  | Ni | 7440-02-0 | 41
|  |  |  | Si | 7440-21-3 | 0.3
|  |  |  | Mn | 7439-96-5 | 0.8
|  |  |  | Al | 7429-90-5 | 0.1
|  |  |  | Ag | 7440-22-4 | 0.05
|  |  |  | Others | ------ | 0.1
|  |  | Wire | Cu | 7440-50-8 | 96.5 | 0.002
|  |  |  | Pd | 7440-05-3 | 3.5
|  |  | Mold Compound | SiO2 | 60676-86-0 | 86 | 0.78
|  |  |  | Epoxy Resin | 85954-11-6 | 7.5
|  |  |  | Phenolic Resin | 26834-02-6 | 6
|  |  |  | Carbon black | 1333-86-4 | 0.5
|  |  | Plating | Tin(Sn) | 7440-31-5 | 100 | 0.04
[6 empty] | Total mass (mg) | 1.415
Materials Disclosure Disclaimer: Even though all possible efforts have been made to provide you with the information, It is for guidance only and we
cannot guarantee to its accuracy or completeness.