## mcds
Material Composition Data Sheet
Contact Information
Contact name: Daisy Wang
Email address: Daisy.Wang@mccsemi.com
Manufacturer | Total mass of component specified in (g) | Package | Material name | Substance name | CAS NO | Content( %) | Substance mass (mg)
MCC | 0.05507 | SOT-89 | Wafer | Si | 7440-21-3 | 100 | 1.55
|  |  | Lead Frame | Cu | 7440-50-8 | 99.76 | 37.280312
|  |  |  | Fe | 7439-89-6 | 0.15 | 0.056055
|  |  |  | Others | --- | 0.09 | 0.033633
|  |  | Wire | Cu | 7440-50-8 | 100 | 0.1
|  |  | Solder Wire | Pb | 7439-92-1 | 92.5 | 0.69375
|  |  |  | Sn | 7440-31-5 | 5 | 0.0375
|  |  |  | Ag | 7440-22-4 | 2.5 | 0.01875
|  |  | Mold Compound | Epoxy Resin A | Trade secret | 6 | 0.894
|  |  |  | Epoxy Resin B | 29690-82-2 | 3 | 0.447
|  |  |  | Phenol Resin | 9003-35-4 | 3 | 0.447
|  |  |  | Silica(Amorphous) A | 60676-86-0 | 82 | 12.218
|  |  |  | Silica(Amorphous) B | 7631-86-9 | 5.5 | 0.8195
|  |  |  | Carbon Black | 1333-86-4 | 0.5 | 0.0745
|  |  | Plating | Sn | 7440-31-5 | 100 | 0.4
[6 empty] | Total mass (mg) | 55.07
Materials Disclosure Disclaimer: Even though all possible efforts have been made to provide you with the information, It is for guidance only and we
cannot guarantee to its accuracy or completeness.